## Sheet1
3.834407 | 3.591583 | 3.591583 | 2.698277 | 3.591583 | 3.591583 | 3.70345 | 3.358538 | 3.354953 | 3.37299 | 3.401463 | 3.414323 | 3.422291 | 3.413244 | 3.442576 | 3.429157 | 3.42724 | 3.418339 | 3.420257 | 3.465376 | 3.436137 | 3.395911 | 3.417023 | 3.417664 | 3.655521 | 2.468656 | 3.591583 | 3.139547 | 2.893934 | 3.591583 | 3.591583 | 3.591583 | 3.591583 | 3.591583 | 3.591583 | 3.591583 | 3.591583 | 3.591583 | 3.591583 | 3.591583 | 3.591583 | 3.591583 | 3.591583 | 3.705653 | 3.604213 | 3.697475 | 3.704115 | 3.668795 | 3.591583 | 3.593406 | 3.594092 | 3.589137 | 3.591583 | 3.591583 | 3.556638 | 3.591583 | 3.591583 | 3.591583 | 3.591583 | 3.591583 | 3.591583 | 3.591583 | 3.591583 | 3.591583 | 3.591583
3.820682 | 3.591583 | 3.591583 | 3.591583 | 3.591583 | 3.591583 | 3.281038 | 3.312364 | 3.377285 | 3.379304 | 3.391399 | 3.427657 | 3.415904 | 3.405014 | 3.420297 | 3.421852 | 3.41107 | 3.414899 | 3.411071 | 3.43293 | 3.418592 | 3.407429 | 3.435667 | 3.406598 | 3.498099 | 3.664878 | 3.359081 | 3.085982 | 2.879681 | 3.635611 | 3.591583 | 3.591583 | 3.591583 | 3.693 | 3.591583 | 3.591583 | 3.591583 | 3.591583 | 3.591583 | 3.591583 | 3.591583 | 3.591583 | 3.591583 | 3.591583 | 3.653179 | 3.609202 | 3.591583 | 3.591583 | 3.610978 | 3.591583 | 3.591583 | 3.583904 | 3.591583 | 3.591583 | 3.660423 | 3.591583 | 3.591583 | 3.591583 | 3.591583 | 3.591583 | 3.591583 | 3.591583 | 3.591583 | 3.591583 | 3.591583
3.591583 | 3.591583 | 3.591583 | 3.591583 | 3.591583 | 3.362341 | 3.319903 | 3.335393 | 3.383051 | 3.393252 | 3.393122 | 3.406144 | 3.408611 | 3.403583 | 3.427931 | 3.424805 | 3.414319 | 3.424909 | 3.416425 | 3.421925 | 3.416895 | 3.486445 | 3.403252 | 3.448222 | 3.328511 | 3.427276 | 3.413081 | 3.591583 | 3.591583 | 3.362892 | 3.591583 | 3.591583 | 3.642398 | 3.35807 | 3.591583 | 3.591583 | 3.775595 | 3.32281 | 3.591583 | 3.591583 | 3.733137 | 3.591583 | 3.380691 | 3.591583 | 3.800661 | 3.557125 | 3.210258 | 3.397207 | 3.843742 | 3.591583 | 3.591583 | 3.591583 | 3.586057 | 3.58324 | 3.591583 | 3.591583 | 3.591583 | 3.591583 | 3.591583 | 3.591583 | 3.591583 | 3.591583 | 3.591583 | 3.591583 | 3.591583
3.591583 | 3.591583 | 3.591583 | 3.591583 | 3.591583 | 3.702606 | 3.359888 | 3.376932 | 3.403397 | 3.40116 | 3.383933 | 3.400953 | 3.401984 | 3.411073 | 3.419289 | 3.411389 | 3.422016 | 3.435485 | 3.408254 | 3.423569 | 3.38999 | 3.313713 | 3.416737 | 3.36213 | 3.303164 | 3.358274 | 3.336101 | 2.058304 | 3.591583 | 3.343977 | 3.272504 | 3.349348 | 3.33603 | 3.353567 | 3.708858 | 3.346747 | 3.321699 | 3.385053 | 3.329433 | 3.390872 | 3.390986 | 3.363513 | 3.346927 | 3.591583 | 3.374192 | 3.398646 | 3.352704 | 3.404583 | 3.431978 | 3.455282 | 3.794986 | 3.591583 | 3.591583 | 3.591583 | 3.591583 | 3.591583 | 3.591583 | 3.591583 | 3.591583 | 3.591583 | 3.591583 | 3.591583 | 3.591583 | 3.591583 | 3.591583
3.599355 | 3.591583 | 3.591583 | 3.591583 | 3.144526 | 3.249568 | 3.368804 | 3.379677 | 3.402575 | 3.399853 | 3.418727 | 3.406007 | 3.409198 | 3.42988 | 3.409137 | 3.435844 | 3.425476 | 3.419619 | 3.402477 | 3.41113 | 3.431964 | 3.373664 | 3.329003 | 3.346273 | 3.327018 | 3.346855 | 3.339203 | 3.358126 | 2.798465 | 3.355252 | 3.329546 | 3.358742 | 3.348651 | 3.37987 | 3.328547 | 3.378777 | 3.396825 | 3.41538 | 3.378561 | 3.393245 | 3.431316 | 3.421102 | 3.426134 | 3.335435 | 3.418692 | 3.401997 | 3.400744 | 3.429829 | 3.417032 | 3.407547 | 3.462399 | 3.389125 | 3.591583 | 3.591583 | 3.591583 | 3.591583 | 3.591583 | 3.591583 | 3.591583 | 3.591583 | 3.591583 | 3.591583 | 3.591583 | 3.591583 | 3.591583
3.959224 | 3.591583 | 3.760952 | 3.360534 | 3.308471 | 3.328314 | 3.363265 | 3.371406 | 3.409398 | 3.414359 | 3.406367 | 3.412803 | 3.415842 | 3.418116 | 3.425351 | 3.410859 | 3.42948 | 3.421387 | 3.408119 | 3.388498 | 3.387593 | 3.374481 | 3.321863 | 3.331955 | 3.331498 | 3.326004 | 3.365538 | 3.308551 | 3.330096 | 3.39757 | 3.35093 | 3.373757 | 3.388029 | 3.394049 | 3.370528 | 3.398856 | 3.416467 | 3.42265 | 3.411536 | 3.428227 | 3.424565 | 3.432188 | 3.437463 | 3.432382 | 3.402991 | 3.417953 | 3.434145 | 3.416364 | 3.415084 | 3.412968 | 3.391332 | 3.460972 | 3.761667 | 3.519414 | 3.591583 | 3.591583 | 3.591583 | 3.591583 | 3.591583 | 3.591583 | 3.591583 | 3.591583 | 3.591583 | 3.591583 | 3.591583
3.918965 | 3.604471 | 3.591583 | 3.229168 | 3.3646 | 3.384705 | 3.350583 | 3.391862 | 3.420552 | 3.423676 | 3.417434 | 3.410191 | 3.411589 | 3.421882 | 3.411817 | 3.416504 | 3.418262 | 3.411936 | 3.392965 | 3.380714 | 3.402514 | 3.361127 | 3.347463 | 3.363328 | 3.352183 | 3.332869 | 3.380748 | 3.324477 | 3.337287 | 3.403976 | 3.380067 | 3.377522 | 3.409046 | 3.409758 | 3.382506 | 3.408002 | 3.420063 | 3.427205 | 3.426505 | 3.427174 | 3.421068 | 3.421127 | 3.426259 | 3.445444 | 3.401978 | 3.41215 | 3.417344 | 3.424024 | 3.389731 | 3.404206 | 3.384705 | 3.40071 | 3.421971 | 3.427452 | 3.591583 | 3.591583 | 3.591583 | 3.591583 | 3.591583 | 3.591583 | 3.591583 | 3.591583 | 3.591583 | 3.591583 | 3.591583
3.935802 | 3.591583 | 3.64935 | 3.342441 | 3.307309 | 3.408638 | 3.398491 | 3.382042 | 3.432202 | 3.429607 | 3.429469 | 3.405922 | 3.40383 | 3.426819 | 3.411815 | 3.424953 | 3.414456 | 3.419115 | 3.386565 | 3.383321 | 3.405015 | 3.401825 | 3.36943 | 3.367592 | 3.371453 | 3.361388 | 3.394268 | 3.355114 | 3.357106 | 3.415267 | 3.405701 | 3.401226 | 3.406832 | 3.424556 | 3.413562 | 3.427028 | 3.419316 | 3.431568 | 3.414706 | 3.415064 | 3.421147 | 3.424389 | 3.431112 | 3.42801 | 3.405115 | 3.418878 | 3.420906 | 3.42618 | 3.428168 | 3.432554 | 3.396974 | 3.406675 | 3.433738 | 3.47309 | 3.538847 | 3.591583 | 3.591583 | 3.591583 | 3.591583 | 3.591583 | 3.591583 | 3.591583 | 3.591583 | 3.591583 | 3.591583
3.919413 | 3.666216 | 3.591583 | 3.303014 | 3.322885 | 3.397813 | 3.415081 | 3.417049 | 3.421952 | 3.419636 | 3.437064 | 3.421316 | 3.420575 | 3.428991 | 3.424473 | 3.417825 | 3.410693 | 3.390171 | 3.388022 | 3.391513 | 3.407637 | 3.407891 | 3.366481 | 3.393901 | 3.406961 | 3.390594 | 3.412845 | 3.381652 | 3.389128 | 3.419607 | 3.410872 | 3.417797 | 3.421503 | 3.437648 | 3.417566 | 3.417093 | 3.425666 | 3.444821 | 3.42328 | 3.4153 | 3.423652 | 3.430179 | 3.441544 | 3.416539 | 3.418794 | 3.420028 | 3.412153 | 3.421251 | 3.431002 | 3.448367 | 3.430581 | 3.394465 | 3.458386 | 3.469383 | 3.591583 | 3.591583 | 3.591583 | 3.591583 | 3.591583 | 3.591583 | 3.591583 | 3.591583 | 3.591583 | 3.591583 | 3.591583
3.866689 | 3.581996 | 3.852385 | 3.437733 | 3.426505 | 3.404139 | 3.436553 | 3.439654 | 3.423977 | 3.427856 | 3.433797 | 3.415546 | 3.417009 | 3.419476 | 3.417398 | 3.42084 | 3.391547 | 3.398927 | 3.40244 | 3.410579 | 3.406679 | 3.409868 | 3.387178 | 3.413548 | 3.403433 | 3.397338 | 3.396649 | 3.400528 | 3.404968 | 3.411886 | 3.417828 | 3.431121 | 3.434244 | 3.452984 | 3.414337 | 3.422967 | 3.431988 | 3.434697 | 3.445119 | 3.431637 | 3.423465 | 3.424734 | 3.433922 | 3.435473 | 3.421235 | 3.433114 | 3.4136 | 3.417347 | 3.425806 | 3.44089 | 3.440586 | 3.42259 | 3.444886 | 3.448551 | 3.393994 | 3.591583 | 3.591583 | 3.591583 | 3.591583 | 3.591583 | 3.591583 | 3.591583 | 3.591583 | 3.591583 | 3.591583
3.7152 | 3.607028 | 3.591583 | 3.431253 | 3.407241 | 3.41384 | 3.431885 | 3.431055 | 3.425832 | 3.423373 | 3.42858 | 3.419706 | 3.425742 | 3.429016 | 3.428323 | 3.421374 | 3.388545 | 3.389902 | 3.404424 | 3.399558 | 3.409127 | 3.400602 | 3.414841 | 3.413948 | 3.407177 | 3.39969 | 3.41856 | 3.419535 | 3.422735 | 3.416315 | 3.424311 | 3.430559 | 3.448152 | 3.456319 | 3.439714 | 3.431638 | 3.4267 | 3.440499 | 3.441143 | 3.439799 | 3.435136 | 3.422531 | 3.430799 | 3.427847 | 3.422833 | 3.43277 | 3.415615 | 3.415957 | 3.423733 | 3.433181 | 3.417501 | 3.420342 | 3.42633 | 3.427433 | 3.429316 | 3.458438 | 3.591583 | 3.591583 | 3.591583 | 3.591583 | 3.591583 | 3.591583 | 3.591583 | 3.591583 | 3.591583
3.759025 | 3.591583 | 3.591583 | 3.392804 | 3.396553 | 3.407867 | 3.422354 | 3.421829 | 3.440122 | 3.433849 | 3.42721 | 3.428792 | 3.429742 | 3.429939 | 3.430137 | 3.413844 | 3.415603 | 3.404199 | 3.412082 | 3.404545 | 3.405634 | 3.412477 | 3.411065 | 3.404739 | 3.407033 | 3.408044 | 3.433838 | 3.4134 | 3.423926 | 3.429689 | 3.417909 | 3.440473 | 3.443959 | 3.447069 | 3.434866 | 3.431052 | 3.432455 | 3.444052 | 3.455444 | 3.440438 | 3.433519 | 3.430435 | 3.422591 | 3.426217 | 3.415342 | 3.419183 | 3.416038 | 3.427295 | 3.428147 | 3.426275 | 3.431085 | 3.431387 | 3.424432 | 3.431488 | 3.440176 | 3.424118 | 3.591583 | 3.591583 | 3.591583 | 3.591583 | 3.591583 | 3.591583 | 3.591583 | 3.591583 | 3.591583
3.802892 | 3.591583 | 3.591583 | 3.362414 | 3.427992 | 3.367185 | 3.422511 | 3.439003 | 3.441957 | 3.433643 | 3.444937 | 3.438011 | 3.4298 | 3.423785 | 3.414512 | 3.422543 | 3.406934 | 3.407875 | 3.403124 | 3.407522 | 3.428995 | 3.415122 | 3.40917 | 3.403437 | 3.421568 | 3.425646 | 3.434707 | 3.417107 | 3.423296 | 3.438658 | 3.421078 | 3.438302 | 3.450441 | 3.442909 | 3.43883 | 3.43261 | 3.443021 | 3.442868 | 3.44529 | 3.445185 | 3.438281 | 3.430912 | 3.431451 | 3.426257 | 3.422725 | 3.426327 | 3.426061 | 3.423722 | 3.431949 | 3.428687 | 3.404561 | 3.415475 | 3.420554 | 3.426896 | 3.413533 | 3.42045 | 3.47352 | 3.591583 | 3.591583 | 3.591583 | 3.591583 | 3.591583 | 3.591583 | 3.591583 | 3.591583
3.591583 | 3.591583 | 3.591583 | 3.376926 | 3.639755 | 3.363298 | 3.434616 | 3.437696 | 3.427451 | 3.433093 | 3.433241 | 3.431763 | 3.425953 | 3.419299 | 3.424772 | 3.41084 | 3.40854 | 3.411134 | 3.403567 | 3.41658 | 3.416742 | 3.426441 | 3.408566 | 3.418467 | 3.424487 | 3.433421 | 3.429847 | 3.422594 | 3.429214 | 3.435488 | 3.423768 | 3.443244 | 3.451006 | 3.444543 | 3.448433 | 3.441088 | 3.43373 | 3.451163 | 3.445136 | 3.440104 | 3.437526 | 3.421553 | 3.436176 | 3.422549 | 3.428857 | 3.437353 | 3.430116 | 3.423596 | 3.42059 | 3.419704 | 3.398048 | 3.410951 | 3.393595 | 3.40562 | 3.398775 | 3.406241 | 3.412637 | 3.43791 | 3.42642 | 3.591583 | 3.591583 | 3.591583 | 3.591583 | 3.591583 | 3.591583
3.591583 | 3.591583 | 3.591583 | 3.412436 | 3.411874 | 3.404968 | 3.425989 | 3.43969 | 3.425546 | 3.42639 | 3.428583 | 3.425003 | 3.41583 | 3.409023 | 3.413888 | 3.408386 | 3.420269 | 3.420731 | 3.430112 | 3.420396 | 3.413886 | 3.434426 | 3.419378 | 3.416369 | 3.43035 | 3.439159 | 3.43545 | 3.422273 | 3.432257 | 3.43342 | 3.424871 | 3.421671 | 3.437929 | 3.438569 | 3.427 | 3.432321 | 3.436503 | 3.441164 | 3.453455 | 3.448409 | 3.4324 | 3.432113 | 3.43749 | 3.430182 | 3.431812 | 3.438223 | 3.432301 | 3.4327 | 3.422756 | 3.426432 | 3.417663 | 3.403172 | 3.402205 | 3.415811 | 3.41589 | 3.417165 | 3.42502 | 3.429372 | 3.374292 | 3.591583 | 3.591583 | 3.591583 | 3.591583 | 3.591583 | 3.591583
3.591583 | 3.591583 | 3.591583 | 3.357728 | 3.416479 | 3.381909 | 3.446985 | 3.443757 | 3.430238 | 3.42156 | 3.432334 | 3.422679 | 3.407969 | 3.405193 | 3.416208 | 3.42234 | 3.413442 | 3.412135 | 3.415209 | 3.438388 | 3.411237 | 3.429586 | 3.430446 | 3.426788 | 3.424013 | 3.433889 | 3.449198 | 3.439297 | 3.439617 | 3.442044 | 3.430863 | 3.435539 | 3.439905 | 3.45134 | 3.445644 | 3.4399 | 3.439998 | 3.441808 | 3.452788 | 3.452795 | 3.447441 | 3.420141 | 3.431852 | 3.434277 | 3.432854 | 3.435454 | 3.439033 | 3.433998 | 3.42844 | 3.429595 | 3.427874 | 3.418328 | 3.429672 | 3.421174 | 3.419297 | 3.432741 | 3.431278 | 3.410391 | 3.408053 | 3.591583 | 3.591583 | 3.591583 | 3.591583 | 3.591583 | 3.591583
3.591583 | 3.591583 | 3.591583 | 3.413483 | 3.352829 | 3.392942 | 3.434175 | 3.429241 | 3.419807 | 3.411899 | 3.424155 | 3.423721 | 3.406249 | 3.423536 | 3.422832 | 3.425231 | 3.4226 | 3.423454 | 3.427215 | 3.427116 | 3.427794 | 3.432029 | 3.430511 | 3.426603 | 3.435633 | 3.442056 | 3.448406 | 3.435263 | 3.440658 | 3.437831 | 3.438079 | 3.435061 | 3.441168 | 3.446704 | 3.446944 | 3.449344 | 3.442982 | 3.452276 | 3.434354 | 3.441119 | 3.44002 | 3.428827 | 3.424038 | 3.434399 | 3.433342 | 3.443225 | 3.436998 | 3.43776 | 3.433275 | 3.430951 | 3.429474 | 3.429589 | 3.421809 | 3.432778 | 3.432487 | 3.421914 | 3.412157 | 3.398821 | 3.40637 | 3.591583 | 3.377695 | 3.591583 | 3.591583 | 3.591583 | 3.591583
3.591583 | 3.591583 | 3.591583 | 3.370249 | 3.332052 | 3.384829 | 3.397931 | 3.411722 | 3.410242 | 3.422153 | 3.422823 | 3.418883 | 3.416383 | 3.417956 | 3.422582 | 3.431912 | 3.409906 | 3.417472 | 3.421672 | 3.43011 | 3.414459 | 3.427046 | 3.428059 | 3.431832 | 3.448752 | 3.438188 | 3.443484 | 3.445976 | 3.442286 | 3.445973 | 3.436246 | 3.43728 | 3.449753 | 3.457516 | 3.449231 | 3.436113 | 3.443739 | 3.433144 | 3.446822 | 3.436141 | 3.441456 | 3.432694 | 3.425584 | 3.425632 | 3.439507 | 3.441534 | 3.4385 | 3.439274 | 3.437281 | 3.434501 | 3.437439 | 3.430316 | 3.423866 | 3.428131 | 3.424318 | 3.419999 | 3.419132 | 3.418962 | 3.427053 | 3.393445 | 3.424955 | 3.591583 | 3.591583 | 3.591583 | 3.591583
3.591583 | 3.591583 | 3.591583 | 3.321812 | 3.306339 | 3.333582 | 3.405961 | 3.414907 | 3.372648 | 3.404091 | 3.426637 | 3.414986 | 3.416569 | 3.420078 | 3.429589 | 3.4239 | 3.426969 | 3.420305 | 3.432977 | 3.426403 | 3.424693 | 3.43621 | 3.434633 | 3.427437 | 3.448434 | 3.450054 | 3.446337 | 3.44777 | 3.443762 | 3.447876 | 3.446688 | 3.437234 | 3.445565 | 3.446165 | 3.444472 | 3.428707 | 3.442737 | 3.434663 | 3.446415 | 3.436795 | 3.44315 | 3.4213 | 3.420265 | 3.43168 | 3.439864 | 3.442774 | 3.443604 | 3.43309 | 3.44078 | 3.436047 | 3.437624 | 3.436412 | 3.419918 | 3.426194 | 3.425377 | 3.427924 | 3.425767 | 3.43117 | 3.424737 | 3.41251 | 3.422554 | 3.403763 | 3.591583 | 3.591583 | 3.591583
3.591583 | 3.591583 | 3.591583 | 3.322572 | 3.326359 | 3.320582 | 3.414615 | 3.402846 | 3.397945 | 3.403829 | 3.402271 | 3.419631 | 3.421933 | 3.418304 | 3.426892 | 3.418774 | 3.42019 | 3.435208 | 3.428067 | 3.427744 | 3.426648 | 3.433775 | 3.449749 | 3.430761 | 3.445147 | 3.45125 | 3.445196 | 3.447493 | 3.443955 | 3.447903 | 3.44337 | 3.448046 | 3.44411 | 3.443629 | 3.436133 | 3.425748 | 3.429357 | 3.439558 | 3.442066 | 3.443557 | 3.437459 | 3.436338 | 3.438832 | 3.439923 | 3.442489 | 3.445007 | 3.452677 | 3.442994 | 3.441899 | 3.430646 | 3.432541 | 3.447197 | 3.424847 | 3.434413 | 3.415569 | 3.432296 | 3.427483 | 3.426819 | 3.412635 | 3.417926 | 3.425614 | 3.176298 | 3.591583 | 3.591583 | 3.591583
3.591583 | 3.591583 | 3.591583 | 3.629215 | 3.312863 | 3.367596 | 3.416385 | 3.407397 | 3.38391 | 3.406766 | 3.40907 | 3.412556 | 3.415202 | 3.420808 | 3.422877 | 3.419787 | 3.421321 | 3.430859 | 3.424195 | 3.433214 | 3.434484 | 3.43757 | 3.439474 | 3.42785 | 3.444477 | 3.449084 | 3.441032 | 3.444809 | 3.447204 | 3.44941 | 3.44781 | 3.448129 | 3.449717 | 3.432337 | 3.443024 | 3.428664 | 3.417509 | 3.438753 | 3.430659 | 3.441443 | 3.438034 | 3.438565 | 3.432392 | 3.437178 | 3.435083 | 3.439054 | 3.447667 | 3.437385 | 3.442556 | 3.434415 | 3.443311 | 3.431674 | 3.431549 | 3.421842 | 3.412621 | 3.427677 | 3.432103 | 3.418625 | 3.411813 | 3.429854 | 3.403721 | 3.402625 | 3.360485 | 3.591583 | 3.591583
3.591583 | 3.591583 | 3.591583 | 3.591583 | 3.591583 | 3.591583 | 3.414339 | 3.422447 | 3.405788 | 3.410914 | 3.412985 | 3.425289 | 3.421758 | 3.427914 | 3.421381 | 3.433992 | 3.428356 | 3.425613 | 3.425947 | 3.4301 | 3.43869 | 3.433029 | 3.435569 | 3.441816 | 3.433842 | 3.444668 | 3.442891 | 3.443735 | 3.447824 | 3.428625 | 3.444443 | 3.441478 | 3.437891 | 3.42626 | 3.431739 | 3.427 | 3.424336 | 3.428022 | 3.426936 | 3.447766 | 3.439881 | 3.437264 | 3.42288 | 3.426962 | 3.445066 | 3.43561 | 3.441041 | 3.433927 | 3.437831 | 3.434745 | 3.44631 | 3.443642 | 3.43476 | 3.442565 | 3.41553 | 3.418814 | 3.434239 | 3.415449 | 3.417417 | 3.41055 | 3.395514 | 3.378837 | 3.386391 | 3.591583 | 3.591583
3.591583 | 3.591583 | 3.591583 | 3.591583 | 3.591583 | 3.591583 | 3.376769 | 3.374099 | 3.40225 | 3.402299 | 3.403271 | 3.427032 | 3.421478 | 3.419544 | 3.427133 | 3.428854 | 3.432494 | 3.422089 | 3.423745 | 3.42862 | 3.431365 | 3.441267 | 3.443864 | 3.435243 | 3.438909 | 3.442028 | 3.447062 | 3.443569 | 3.436731 | 3.431604 | 3.435065 | 3.427955 | 3.427371 | 3.426273 | 3.421313 | 3.415622 | 3.427402 | 3.429287 | 3.435965 | 3.433373 | 3.436803 | 3.438146 | 3.426456 | 3.432501 | 3.43948 | 3.439723 | 3.438157 | 3.446028 | 3.445272 | 3.446187 | 3.43906 | 3.452841 | 3.426472 | 3.418619 | 3.419739 | 3.41597 | 3.437803 | 3.38889 | 3.40604 | 3.397378 | 3.376031 | 3.36457 | 3.388548 | 3.591583 | 3.591583
3.591583 | 3.591583 | 3.591583 | 3.591583 | 3.591583 | 3.591583 | 3.591583 | 3.591583 | 3.410526 | 3.394937 | 3.406926 | 3.421755 | 3.425492 | 3.426831 | 3.43047 | 3.426303 | 3.424855 | 3.43198 | 3.427675 | 3.42952 | 3.44219 | 3.441381 | 3.432185 | 3.425803 | 3.435331 | 3.44354 | 3.437734 | 3.45601 | 3.441437 | 3.424567 | 3.432638 | 3.423001 | 3.431461 | 3.422162 | 3.42437 | 3.406937 | 3.429534 | 3.434628 | 3.434844 | 3.429259 | 3.435154 | 3.433339 | 3.433373 | 3.436588 | 3.439073 | 3.438305 | 3.434633 | 3.440557 | 3.434926 | 3.436953 | 3.442453 | 3.439843 | 3.437387 | 3.430868 | 3.433483 | 3.409841 | 3.417142 | 3.420101 | 3.402801 | 3.417154 | 3.405979 | 3.405955 | 3.410783 | 3.591583 | 3.591583
3.591583 | 3.591583 | 3.591583 | 3.591583 | 3.591583 | 3.591583 | 3.313149 | 3.615314 | 3.398325 | 3.393257 | 3.401352 | 3.4204 | 3.433798 | 3.430156 | 3.431795 | 3.434725 | 3.426463 | 3.441261 | 3.423772 | 3.428006 | 3.43765 | 3.442775 | 3.440804 | 3.44162 | 3.437769 | 3.432256 | 3.431252 | 3.44838 | 3.442073 | 3.429291 | 3.42591 | 3.42949 | 3.427695 | 3.428358 | 3.421696 | 3.425048 | 3.429471 | 3.43201 | 3.450273 | 3.443594 | 3.43006 | 3.436223 | 3.434294 | 3.436103 | 3.438752 | 3.438088 | 3.438579 | 3.438 | 3.435724 | 3.425068 | 3.427339 | 3.422855 | 3.421968 | 3.422723 | 3.435932 | 3.419988 | 3.421663 | 3.420325 | 3.42277 | 3.414207 | 3.394345 | 3.395248 | 3.394809 | 3.591583 | 3.591583
3.591583 | 3.591583 | 3.591583 | 3.591583 | 3.591583 | 3.591583 | 3.36945 | 3.495954 | 3.406693 | 3.403127 | 3.388682 | 3.419771 | 3.436307 | 3.428366 | 3.432331 | 3.436789 | 3.438344 | 3.430313 | 3.425612 | 3.435535 | 3.426947 | 3.439335 | 3.443736 | 3.441989 | 3.434872 | 3.43615 | 3.431697 | 3.444507 | 3.435531 | 3.424227 | 3.429439 | 3.434262 | 3.433341 | 3.428923 | 3.419059 | 3.422452 | 3.436641 | 3.433595 | 3.444443 | 3.440105 | 3.433978 | 3.439873 | 3.434542 | 3.439607 | 3.428858 | 3.429627 | 3.441228 | 3.435859 | 3.431026 | 3.441776 | 3.443001 | 3.433224 | 3.415939 | 3.421542 | 3.423889 | 3.420944 | 3.422042 | 3.402602 | 3.41525 | 3.393472 | 3.394131 | 3.371081 | 3.355561 | 3.591583 | 3.591583
3.591583 | 3.591583 | 3.591583 | 3.591583 | 3.591583 | 3.591583 | 3.375236 | 3.329514 | 3.405041 | 3.386284 | 3.393405 | 3.425306 | 3.431141 | 3.428642 | 3.446095 | 3.436884 | 3.425496 | 3.425423 | 3.432069 | 3.434456 | 3.436159 | 3.43688 | 3.441713 | 3.437765 | 3.446859 | 3.437897 | 3.436659 | 3.448095 | 3.432278 | 3.426576 | 3.439756 | 3.430825 | 3.431045 | 3.431788 | 3.430895 | 3.42418 | 3.4383 | 3.428263 | 3.432116 | 3.427741 | 3.426012 | 3.431156 | 3.43309 | 3.430072 | 3.42923 | 3.430769 | 3.425854 | 3.437807 | 3.444477 | 3.432462 | 3.434242 | 3.434832 | 3.412426 | 3.402168 | 3.417591 | 3.406788 | 3.419684 | 3.397788 | 3.430537 | 3.397894 | 3.386083 | 3.371652 | 3.377465 | 3.591583 | 3.591583
3.591583 | 3.591583 | 3.591583 | 3.591583 | 3.591583 | 3.591583 | 3.359611 | 3.342839 | 3.399912 | 3.400701 | 3.392948 | 3.422792 | 3.425248 | 3.423562 | 3.433102 | 3.439944 | 3.429635 | 3.422089 | 3.432225 | 3.424412 | 3.434256 | 3.427203 | 3.439462 | 3.434085 | 3.435339 | 3.436636 | 3.434949 | 3.435822 | 3.424571 | 3.432837 | 3.428561 | 3.432702 | 3.436701 | 3.437883 | 3.418755 | 3.436036 | 3.439644 | 3.4349 | 3.431232 | 3.42764 | 3.421347 | 3.431925 | 3.4321 | 3.431672 | 3.428419 | 3.432073 | 3.433777 | 3.434873 | 3.438699 | 3.439099 | 3.424521 | 3.436468 | 3.415135 | 3.428021 | 3.414177 | 3.408033 | 3.411913 | 3.412102 | 3.433354 | 3.399536 | 3.372356 | 3.333414 | 3.327493 | 3.591583 | 3.591583
3.591583 | 3.591583 | 3.591583 | 3.591583 | 3.591583 | 3.591583 | 3.384448 | 3.41277 | 3.393625 | 3.396691 | 3.378018 | 3.424194 | 3.425802 | 3.424251 | 3.437284 | 3.434038 | 3.429951 | 3.422643 | 3.423734 | 3.431135 | 3.434068 | 3.438747 | 3.436477 | 3.431578 | 3.438602 | 3.439969 | 3.426987 | 3.450547 | 3.432895 | 3.425414 | 3.43575 | 3.436128 | 3.441459 | 3.434466 | 3.426395 | 3.434829 | 3.442359 | 3.436003 | 3.438262 | 3.432834 | 3.420591 | 3.433222 | 3.426838 | 3.430944 | 3.434781 | 3.421859 | 3.432456 | 3.421677 | 3.442912 | 3.430813 | 3.425352 | 3.435142 | 3.404591 | 3.426599 | 3.429386 | 3.411322 | 3.424436 | 3.417576 | 3.439453 | 3.39518 | 3.375898 | 3.300167 | 3.338679 | 3.591583 | 3.591583
3.591583 | 3.591583 | 3.591583 | 3.591583 | 3.591583 | 3.591583 | 3.396053 | 3.43682 | 3.414388 | 3.400237 | 3.402912 | 3.42263 | 3.431233 | 3.427999 | 3.433933 | 3.420402 | 3.423667 | 3.431917 | 3.430815 | 3.428285 | 3.427638 | 3.43392 | 3.440527 | 3.424036 | 3.430339 | 3.439711 | 3.442899 | 3.431857 | 3.432925 | 3.419337 | 3.44037 | 3.439092 | 3.43856 | 3.435726 | 3.432589 | 3.423734 | 3.442035 | 3.432538 | 3.44428 | 3.442119 | 3.414713 | 3.435834 | 3.425962 | 3.425148 | 3.430001 | 3.418146 | 3.428348 | 3.425002 | 3.435725 | 3.430667 | 3.424683 | 3.434329 | 3.408676 | 3.402457 | 3.421317 | 3.41271 | 3.428196 | 3.426434 | 3.459069 | 3.402594 | 3.290958 | 3.311736 | 3.691635 | 3.591583 | 3.591583
3.591583 | 3.591583 | 3.591583 | 3.591583 | 3.591583 | 3.591583 | 3.591583 | 3.327764 | 3.385913 | 3.386097 | 3.396289 | 3.410082 | 3.429911 | 3.418517 | 3.420169 | 3.430927 | 3.429064 | 3.428366 | 3.425238 | 3.426532 | 3.431344 | 3.427474 | 3.431075 | 3.424621 | 3.425994 | 3.432531 | 3.424098 | 3.422748 | 3.429613 | 3.415878 | 3.435416 | 3.434693 | 3.440775 | 3.431912 | 3.433406 | 3.426044 | 3.432969 | 3.429655 | 3.443942 | 3.434603 | 3.431602 | 3.426872 | 3.423825 | 3.43129 | 3.430571 | 3.419897 | 3.420703 | 3.419179 | 3.425286 | 3.421048 | 3.40658 | 3.413007 | 3.406254 | 3.407301 | 3.39405 | 3.407388 | 3.431516 | 3.401565 | 3.379884 | 3.331492 | 3.680784 | 3.597556 | 3.591583 | 3.591583 | 3.591583
3.591583 | 3.591583 | 3.591583 | 3.591583 | 3.591583 | 3.591583 | 3.591583 | 3.591583 | 3.408504 | 3.396816 | 3.400758 | 3.420357 | 3.397565 | 3.410432 | 3.418244 | 3.433638 | 3.423994 | 3.415314 | 3.42248 | 3.433342 | 3.42972 | 3.423565 | 3.412889 | 3.417658 | 3.424391 | 3.42196 | 3.431583 | 3.434067 | 3.434135 | 3.425457 | 3.432351 | 3.435676 | 3.44183 | 3.434568 | 3.436714 | 3.419437 | 3.430028 | 3.424112 | 3.426965 | 3.425086 | 3.434762 | 3.430546 | 3.42139 | 3.434539 | 3.424077 | 3.409782 | 3.420732 | 3.41294 | 3.417125 | 3.424633 | 3.419672 | 3.412279 | 3.393288 | 3.398422 | 3.398751 | 3.392285 | 3.409058 | 3.350966 | 3.345195 | 3.664373 | 3.591583 | 3.591583 | 3.591583 | 3.591583 | 3.591583
3.591583 | 3.591583 | 3.591583 | 3.591583 | 3.591583 | 3.591583 | 3.717284 | 3.699363 | 3.407027 | 3.40592 | 3.397809 | 3.425084 | 3.415988 | 3.428654 | 3.433633 | 3.431077 | 3.423266 | 3.424168 | 3.425109 | 3.423903 | 3.434061 | 3.427155 | 3.425783 | 3.422167 | 3.416333 | 3.423448 | 3.424153 | 3.429672 | 3.436697 | 3.42489 | 3.42809 | 3.437588 | 3.435121 | 3.429334 | 3.438419 | 3.415226 | 3.41833 | 3.429057 | 3.424495 | 3.435483 | 3.425766 | 3.426535 | 3.423458 | 3.419661 | 3.418725 | 3.420725 | 3.417684 | 3.417108 | 3.419304 | 3.43011 | 3.412846 | 3.42975 | 3.386016 | 3.390282 | 3.395043 | 3.386488 | 3.387536 | 3.364738 | 3.33851 | 3.591583 | 3.591583 | 3.591583 | 3.591583 | 3.591583 | 3.591583
3.591583 | 3.591583 | 3.591583 | 3.591583 | 3.591583 | 3.591583 | 3.591583 | 3.672452 | 3.394068 | 3.400416 | 3.392789 | 3.427804 | 3.435245 | 3.427989 | 3.43455 | 3.414483 | 3.425445 | 3.420595 | 3.426026 | 3.4355 | 3.429623 | 3.415869 | 3.419611 | 3.417824 | 3.422703 | 3.428123 | 3.431859 | 3.43827 | 3.428695 | 3.422841 | 3.426989 | 3.42379 | 3.430307 | 3.429442 | 3.427046 | 3.421564 | 3.421454 | 3.421663 | 3.423306 | 3.423131 | 3.433529 | 3.423752 | 3.421658 | 3.424187 | 3.411444 | 3.411839 | 3.411559 | 3.406613 | 3.411883 | 3.416006 | 3.416722 | 3.426944 | 3.411197 | 3.406326 | 3.387111 | 3.372004 | 3.3853 | 3.400366 | 3.376836 | 3.591583 | 3.591583 | 3.591583 | 3.591583 | 3.591583 | 3.591583
3.591583 | 3.591583 | 3.591583 | 3.591583 | 3.591583 | 3.591583 | 3.591583 | 3.591583 | 3.405508 | 3.402757 | 3.399389 | 3.4076 | 3.421444 | 3.411763 | 3.42507 | 3.409748 | 3.434626 | 3.417856 | 3.41675 | 3.429694 | 3.431244 | 3.425551 | 3.423299 | 3.428065 | 3.420418 | 3.422371 | 3.427765 | 3.434011 | 3.421293 | 3.411287 | 3.415041 | 3.425839 | 3.438381 | 3.433109 | 3.413656 | 3.427349 | 3.420704 | 3.428147 | 3.438386 | 3.433524 | 3.431813 | 3.426206 | 3.432298 | 3.423814 | 3.405512 | 3.418683 | 3.416954 | 3.423384 | 3.405513 | 3.409499 | 3.412552 | 3.423658 | 3.401175 | 3.403192 | 3.397848 | 3.392701 | 3.38235 | 3.486892 | 3.27645 | 3.591583 | 3.591583 | 3.591583 | 3.591583 | 3.591583 | 3.591583
3.591583 | 3.591583 | 3.591583 | 3.591583 | 3.591583 | 3.591583 | 3.584016 | 3.591583 | 3.393007 | 3.408002 | 3.397979 | 3.410841 | 3.419513 | 3.422922 | 3.418724 | 3.431986 | 3.425647 | 3.423819 | 3.429049 | 3.434104 | 3.42716 | 3.425289 | 3.431027 | 3.423858 | 3.419506 | 3.41413 | 3.423298 | 3.440943 | 3.438734 | 3.421179 | 3.421982 | 3.415394 | 3.417939 | 3.427058 | 3.424967 | 3.42652 | 3.41811 | 3.413045 | 3.425195 | 3.429036 | 3.424685 | 3.42619 | 3.423148 | 3.41628 | 3.414519 | 3.423876 | 3.423964 | 3.424821 | 3.404996 | 3.412227 | 3.431335 | 3.414939 | 3.408613 | 3.404235 | 3.419799 | 3.402166 | 3.405654 | 3.591583 | 3.511752 | 3.591583 | 3.591583 | 3.591583 | 3.591583 | 3.591583 | 3.591583
3.591583 | 3.591583 | 3.591583 | 3.591583 | 3.591583 | 3.591583 | 3.591583 | 3.591583 | 3.40828 | 3.417406 | 3.418702 | 3.419886 | 3.418023 | 3.416169 | 3.431401 | 3.424451 | 3.449216 | 3.428998 | 3.433029 | 3.426257 | 3.425523 | 3.443321 | 3.432107 | 3.440262 | 3.427259 | 3.434494 | 3.432799 | 3.427214 | 3.43215 | 3.420066 | 3.420496 | 3.407635 | 3.431177 | 3.42315 | 3.43899 | 3.41959 | 3.413775 | 3.417273 | 3.428637 | 3.419408 | 3.422748 | 3.420789 | 3.422992 | 3.414979 | 3.418177 | 3.419767 | 3.418681 | 3.415938 | 3.417292 | 3.410251 | 3.431451 | 3.416424 | 3.401579 | 3.394342 | 3.387747 | 3.374681 | 3.388974 | 3.591583 | 3.591583 | 3.591583 | 3.591583 | 3.591583 | 3.591583 | 3.591583 | 3.591583
3.591583 | 3.591583 | 3.591583 | 3.591583 | 3.591583 | 3.591583 | 3.591583 | 3.899385 | 3.374844 | 3.366901 | 3.405561 | 3.410172 | 3.407392 | 3.440768 | 3.423342 | 3.415557 | 3.42975 | 3.404837 | 3.407259 | 3.441273 | 3.415527 | 3.436266 | 3.425104 | 3.430979 | 3.442683 | 3.432245 | 3.427909 | 3.421023 | 3.415826 | 3.408354 | 3.413276 | 3.416322 | 3.424902 | 3.430567 | 3.430057 | 3.42242 | 3.415538 | 3.418658 | 3.425959 | 3.421047 | 3.422905 | 3.411057 | 3.420396 | 3.420846 | 3.410068 | 3.423038 | 3.420999 | 3.419681 | 3.413543 | 3.41194 | 3.418906 | 3.415031 | 3.404016 | 3.399861 | 3.402591 | 3.352419 | 3.315309 | 3.591583 | 3.591583 | 3.591583 | 3.591583 | 3.591583 | 3.591583 | 3.591583 | 3.591583
3.591583 | 3.591583 | 3.591583 | 3.591583 | 3.591583 | 3.591583 | 3.591583 | 3.591583 | 3.411004 | 3.366127 | 3.380551 | 3.363051 | 3.449377 | 3.382102 | 3.300774 | 3.376347 | 3.420322 | 3.407545 | 3.388066 | 3.363843 | 3.391772 | 3.652209 | 3.438287 | 3.427419 | 3.441164 | 3.440878 | 3.432023 | 3.422399 | 3.409711 | 3.428503 | 3.412809 | 3.414531 | 3.418038 | 3.435397 | 3.428679 | 3.424546 | 3.417382 | 3.433127 | 3.420426 | 3.416507 | 3.410712 | 3.409311 | 3.410882 | 3.418855 | 3.418553 | 3.420773 | 3.420479 | 3.439912 | 3.416704 | 3.429032 | 3.404264 | 3.430003 | 3.399432 | 3.395449 | 3.416995 | 3.384642 | 3.314543 | 3.689472 | 3.591583 | 3.591583 | 3.591583 | 3.591583 | 3.591583 | 3.591583 | 3.591583
3.591583 | 3.591583 | 3.591583 | 3.591583 | 3.591583 | 3.591583 | 3.591583 | 3.591583 | 3.591583 | 3.655369 | 3.371161 | 3.370816 | 3.390536 | 3.708802 | 3.591583 | 3.591583 | 3.375858 | 3.377498 | 3.417535 | 3.363728 | 3.64921 | 3.591583 | 3.418688 | 3.494414 | 3.435813 | 3.417767 | 3.435863 | 3.40984 | 3.406457 | 3.433726 | 3.410982 | 3.417984 | 3.41995 | 3.426633 | 3.432321 | 3.437583 | 3.422156 | 3.426508 | 3.421993 | 3.420093 | 3.408564 | 3.417089 | 3.412116 | 3.419359 | 3.425484 | 3.433837 | 3.431349 | 3.411336 | 3.427138 | 3.434482 | 3.404541 | 3.407803 | 3.362958 | 3.388649 | 3.389319 | 3.171423 | 3.689921 | 3.591583 | 3.591583 | 3.591583 | 3.591583 | 3.591583 | 3.591583 | 3.591583 | 3.591583
3.591583 | 3.591583 | 3.591583 | 3.591583 | 3.591583 | 3.591583 | 3.591583 | 3.591583 | 3.591583 | 3.591583 | 3.591583 | 3.591583 | 3.694079 | 3.591583 | 3.591583 | 3.591583 | 3.591583 | 3.591583 | 3.591583 | 3.591583 | 3.591583 | 3.591583 | 3.591583 | 3.591583 | 3.591583 | 3.418168 | 3.115861 | 3.421299 | 3.430971 | 3.420188 | 3.433844 | 3.416515 | 3.415054 | 3.435813 | 3.435499 | 3.430403 | 3.420701 | 3.431245 | 3.432325 | 3.423972 | 3.399426 | 3.416407 | 3.412882 | 3.418411 | 3.432001 | 3.425875 | 3.419757 | 3.420195 | 3.423068 | 3.418923 | 3.411292 | 3.409492 | 3.385685 | 3.402287 | 3.401011 | 3.635796 | 3.648254 | 3.591583 | 3.591583 | 3.591583 | 3.591583 | 3.591583 | 3.591583 | 3.591583 | 3.591583
3.591583 | 3.591583 | 3.591583 | 3.591583 | 3.591583 | 3.591583 | 3.591583 | 3.591583 | 3.591583 | 3.591583 | 3.591583 | 3.591583 | 3.591583 | 3.591583 | 3.591583 | 3.591583 | 3.591583 | 3.591583 | 3.591583 | 3.591583 | 3.591583 | 3.591583 | 3.591583 | 3.591583 | 3.591583 | 3.641105 | 3.591583 | 3.435551 | 3.410622 | 3.443886 | 3.424896 | 3.448659 | 3.413157 | 3.420418 | 3.430174 | 3.440221 | 3.411173 | 3.439908 | 3.42495 | 3.416057 | 3.415368 | 3.425359 | 3.424722 | 3.424877 | 3.426423 | 3.427882 | 3.401294 | 3.447437 | 3.421239 | 3.420339 | 3.42876 | 3.408637 | 3.529256 | 3.531464 | 3.566085 | 3.591583 | 3.591583 | 3.591583 | 3.591583 | 3.591583 | 3.591583 | 3.591583 | 3.591583 | 3.591583 | 3.591583
3.591583 | 3.591583 | 3.591583 | 3.591583 | 3.591583 | 3.591583 | 3.591583 | 3.591583 | 3.591583 | 3.591583 | 3.591583 | 3.591583 | 3.591583 | 3.591583 | 3.591583 | 3.591583 | 3.591583 | 3.591583 | 3.591583 | 3.591583 | 3.591583 | 3.591583 | 3.591583 | 3.591583 | 3.591583 | 3.591583 | 3.591583 | 3.401085 | 3.45198 | 3.591583 | 3.432806 | 3.430393 | 3.424807 | 3.373471 | 3.450711 | 3.4676 | 3.43875 | 3.431097 | 3.450494 | 3.425869 | 3.406602 | 3.415698 | 3.419844 | 3.411836 | 3.442792 | 3.438223 | 3.428168 | 3.365796 | 3.469404 | 3.436909 | 3.473189 | 3.402905 | 3.591583 | 3.591583 | 3.591583 | 3.591583 | 3.591583 | 3.591583 | 3.591583 | 3.591583 | 3.591583 | 3.591583 | 3.591583 | 3.591583 | 3.591583
3.591583 | 3.591583 | 3.591583 | 3.591583 | 3.591583 | 3.591583 | 3.591583 | 3.591583 | 3.591583 | 3.591583 | 3.591583 | 3.591583 | 3.591583 | 3.591583 | 3.591583 | 3.591583 | 3.591583 | 3.591583 | 3.591583 | 3.591583 | 3.591583 | 3.591583 | 3.591583 | 3.591583 | 3.591583 | 3.591583 | 3.591583 | 3.591583 | 3.591583 | 3.591583 | 3.430213 | 3.591583 | 3.529206 | 3.553266 | 3.412766 | 3.485789 | 3.443277 | 3.35427 | 3.429907 | 3.417447 | 3.394842 | 3.404592 | 3.430935 | 3.421876 | 3.461228 | 3.369795 | 3.39061 | 3.52507 | 3.363176 | 3.373946 | 3.495929 | 3.439831 | 3.591583 | 3.591583 | 3.591583 | 3.591583 | 3.591583 | 3.591583 | 3.591583 | 3.591583 | 3.591583 | 3.591583 | 3.591583 | 3.591583 | 3.591583
3.591583 | 3.591583 | 3.591583 | 3.591583 | 3.591583 | 3.591583 | 3.591583 | 3.591583 | 3.591583 | 3.591583 | 3.591583 | 3.591583 | 3.591583 | 3.591583 | 3.591583 | 3.591583 | 3.591583 | 3.591583 | 3.591583 | 3.591583 | 3.591583 | 3.591583 | 3.591583 | 3.591583 | 3.591583 | 3.591583 | 3.591583 | 3.591583 | 3.591583 | 3.591583 | 3.591583 | 3.591583 | 3.537145 | 3.494938 | 3.409936 | 3.489371 | 3.324848 | 3.487971 | 3.359368 | 3.36452 | 3.37295 | 3.379364 | 3.353909 | 3.445137 | 3.377365 | 3.555962 | 3.578973 | 3.547553 | 3.538211 | 3.528642 | 3.458332 | 3.549685 | 3.591583 | 3.591583 | 3.591583 | 3.591583 | 3.591583 | 3.591583 | 3.591583 | 3.591583 | 3.591583 | 3.591583 | 3.591583 | 3.591583 | 3.591583
3.591583 | 3.591583 | 3.591583 | 3.591583 | 3.591583 | 3.591583 | 3.591583 | 3.591583 | 3.591583 | 3.591583 | 3.591583 | 3.591583 | 3.591583 | 3.591583 | 3.591583 | 3.591583 | 3.591583 | 3.591583 | 3.591583 | 3.591583 | 3.591583 | 3.591583 | 3.591583 | 3.591583 | 3.591583 | 3.591583 | 3.591583 | 3.591583 | 3.591583 | 3.591583 | 3.591583 | 3.591583 | 3.570715 | 3.478859 | 3.529598 | 3.507122 | 3.557107 | 3.561377 | 3.41994 | 3.558104 | 3.493626 | 3.377172 | 3.549721 | 3.390879 | 3.503626 | 3.543242 | 3.526881 | 3.516189 | 3.555726 | 3.560345 | 3.497664 | 3.540621 | 3.591583 | 3.591583 | 3.591583 | 3.591583 | 3.591583 | 3.591583 | 3.591583 | 3.591583 | 3.591583 | 3.591583 | 3.591583 | 3.591583 | 3.591583
3.591583 | 3.591583 | 3.591583 | 3.591583 | 3.591583 | 3.591583 | 3.591583 | 3.591583 | 3.591583 | 3.591583 | 3.591583 | 3.591583 | 3.591583 | 3.591583 | 3.591583 | 3.591583 | 3.591583 | 3.591583 | 3.591583 | 3.591583 | 3.591583 | 3.591583 | 3.591583 | 3.591583 | 3.591583 | 3.591583 | 3.591583 | 3.591583 | 3.591583 | 3.591583 | 3.591583 | 3.600807 | 3.574631 | 3.541294 | 3.557199 | 3.526902 | 3.555364 | 3.575907 | 3.587833 | 3.554409 | 3.599453 | 3.553418 | 3.465513 | 3.463589 | 3.516506 | 3.475119 | 3.543836 | 3.531592 | 3.556915 | 3.527509 | 3.532892 | 3.547762 | 3.591583 | 3.591583 | 3.591583 | 3.591583 | 3.591583 | 3.591583 | 3.591583 | 3.591583 | 3.591583 | 3.591583 | 3.591583 | 3.591583 | 3.591583
3.591583 | 3.591583 | 3.591583 | 3.591583 | 3.591583 | 3.591583 | 3.591583 | 3.591583 | 3.591583 | 3.591583 | 3.591583 | 3.591583 | 3.591583 | 3.591583 | 3.591583 | 3.591583 | 3.591583 | 3.591583 | 3.591583 | 3.591583 | 3.591583 | 3.591583 | 3.591583 | 3.591583 | 3.591583 | 3.591583 | 3.591583 | 3.591583 | 3.591583 | 3.591583 | 3.591583 | 3.610107 | 3.566968 | 3.550266 | 3.558167 | 3.560996 | 3.465751 | 3.50862 | 3.430739 | 3.342777 | 3.439985 | 3.484747 | 3.518865 | 3.577747 | 3.545651 | 3.425392 | 3.479697 | 3.532426 | 3.554804 | 3.500587 | 3.564293 | 3.533471 | 3.591583 | 3.591583 | 3.591583 | 3.591583 | 3.591583 | 3.591583 | 3.591583 | 3.591583 | 3.591583 | 3.591583 | 3.591583 | 3.591583 | 3.591583
3.591583 | 3.591583 | 3.591583 | 3.591583 | 3.591583 | 3.591583 | 3.591583 | 3.591583 | 3.591583 | 3.591583 | 3.591583 | 3.591583 | 3.591583 | 3.591583 | 3.591583 | 3.591583 | 3.591583 | 3.591583 | 3.591583 | 3.591583 | 3.591583 | 3.591583 | 3.591583 | 3.591583 | 3.591583 | 3.591583 | 3.591583 | 3.591583 | 3.591583 | 3.591583 | 3.591583 | 3.591583 | 3.578973 | 3.529296 | 3.454091 | 3.511259 | 3.522794 | 3.555494 | 3.48603 | 3.556224 | 3.466147 | 3.496521 | 3.536611 | 3.559242 | 3.513686 | 3.510392 | 3.554925 | 3.542506 | 3.478209 | 3.542506 | 3.550093 | 3.573792 | 3.591583 | 3.591583 | 3.591583 | 3.591583 | 3.591583 | 3.591583 | 3.591583 | 3.591583 | 3.591583 | 3.591583 | 3.591583 | 3.591583 | 3.591583
3.591583 | 3.591583 | 3.591583 | 3.591583 | 3.591583 | 3.591583 | 3.591583 | 3.591583 | 3.591583 | 3.591583 | 3.591583 | 3.591583 | 3.591583 | 3.591583 | 3.591583 | 3.591583 | 3.591583 | 3.591583 | 3.591583 | 3.591583 | 3.591583 | 3.591583 | 3.591583 | 3.591583 | 3.591583 | 3.591583 | 3.591583 | 3.591583 | 3.591583 | 3.591583 | 3.591583 | 3.591583 | 3.591583 | 3.591583 | 3.591583 | 3.591583 | 3.591583 | 3.591583 | 3.591583 | 3.591583 | 3.591583 | 3.591583 | 3.591583 | 3.591583 | 3.591583 | 3.591583 | 3.591583 | 3.591583 | 3.591583 | 3.591583 | 3.591583 | 3.591583 | 3.591583 | 3.591583 | 3.591583 | 3.591583 | 3.591583 | 3.591583 | 3.591583 | 3.591583 | 3.591583 | 3.591583 | 3.591583 | 3.591583 | 3.591583